## README
VCU Bill of Materials v4.1 — workbook
Sheets:
Framework | Key facts of the LCA framework (goal, FU, stages, methods, conventions)
BOM_Data | Tidy long-format data (one row per component-material pair) — PIVOT SOURCE: select all, Insert > PivotTable
By_Component | Material x component matrix (SUMIFS formulas) + stacked composition chart
By_Material | Material totals for the whole 660 g device + % of device + charts (majors in g, trace in mg)
Source tags: | [D]=datasheet [L]=literature [R]=regulatory [A]=assumption (declared, with range)
Full citations: | See BOM_v4.md Notes section (Zhu 2023 doi:10.1016/j.psep.2023.03.018; Lee 2012 doi:10.1016/j.jhazmat.2012.09.053; Oke & Potgieter 2024 doi:10.1007/s10163-024-01917-7; M-CAL/TE connector specs)
Note: | Central values shown; ranges are Monte Carlo inputs. Sums close to ~660 g (datasheet total).

## Framework
LCA framework v4 — key facts (full text: LCA_framework_v4.md)
Goal | Multi-impact footprint of 1 VCU, cradle-to-grave; compare EoL strategies; AR-DPP intervenes at dismantling & separation (gateway of recycling)
Functional unit | 1 VCU in a BEV in Germany, 15 years x 15,000 km/yr (225,000 km); temporal boundary = vehicle EoL, not race maintenance
Stage 1 | Materials & Construction — cradle-to-Bosch-gate incl. component manufacturing; inbound transport embedded in ecoinvent market datasets
Stage 2 | Hardware assembly (Bosch): die-casting, SMT/solder, test — process energy only; software excluded by declaration
Stage 3 | Distribution Bosch -> OEM (short truck leg)
Stage 4 | Use: VCU's own electricity only (48 W max, duty cycle TBD), German grid; carried-mass energy excluded
Stage 5 | End-of-Life scenarios: Sc1 no recycling (as built) / Sc2 current practice / Sc3 AR-guided dismantling / Sc4 full disassembly+reuse — Sc2-4 datasets+literature
Database | ecoinvent 3.8 APOS, openLCA 2.6.2, IPC-scripted build
Recycling benefit | Explicit at EoL: recovered mass x recovery rate x avoided virgin production, reported as SAVING (net = gross - saving)
Methods | EF 3.1 (primary; screening by normalization+weighting, >=80% rule; resource-minerals&metals + climate pinned) + ReCiPe 2016 Midpoint (H) + Endpoint (H,A)
Data quality | Every number tagged [D]/[L]/[R]/[A]; 1% cut-off unless impact-relevant; no untagged numbers

## BOM_Data
Comp# | Component | Material | Mass_g | CompTotal_g | CompMin_g | CompMax_g | MassTag
1 | Housing (HPDC, 2 shells) | Aluminium | 344 | 344 | 300 | 380 | [A] geometry
2 | Fasteners | Steel/Fe | 12 | 12 | 8 | 20 | [A]
3 | Bare PCB 4-layer | Glass fibre | 29 | 63 | 55 | 70 | [A+ind.spec]
3 | Bare PCB 4-layer | Polymers/epoxy | 20 | 63 | 55 | 70 | [A+ind.spec]
3 | Bare PCB 4-layer | Copper | 14 | 63 | 55 | 70 | [A+ind.spec]
4 | Connectors 3x AS018-35 | Aluminium | 95 | 150 | 135 | 165 | [A] split of sourced 150 g
4 | Connectors 3x AS018-35 | Copper | 35 | 150 | 135 | 165 | [A] split
4 | Connectors 3x AS018-35 | Polymers/epoxy | 15 | 150 | 135 | 165 | [A] split
4 | Connectors 3x AS018-35 | Silicone | 4.5 | 150 | 135 | 165 | [A] split
4 | Connectors 3x AS018-35 | Nickel | 0.5 | 150 | 135 | 165 | [A]
4 | Connectors 3x AS018-35 | Gold | 0.06 | 150 | 135 | 165 | [A] plating calc
5 | Processors 2x FCBGA | Polymers/epoxy | 3.5 | 7 | 4 | 10 | [A]
5 | Processors 2x FCBGA | Copper | 1.7 | 7 | 4 | 10 | [A]
5 | Processors 2x FCBGA | Silicon | 0.9 | 7 | 4 | 10 | [A]
5 | Processors 2x FCBGA | Tin (solder) | 0.6 | 7 | 4 | 10 | [A]
5 | Processors 2x FCBGA | Other | 0.3 | 7 | 4 | 10 | [A]
6 | Flash 2x 4GB | Polymers/epoxy | 0.5 | 1 | 0.5 | 2 | [A]
6 | Flash 2x 4GB | Copper | 0.25 | 1 | 0.5 | 2 | [A]
6 | Flash 2x 4GB | Silicon | 0.15 | 1 | 0.5 | 2 | [A]
6 | Flash 2x 4GB | Tin (solder) | 0.1 | 1 | 0.5 | 2 | [A]
7 | MEMS IMU + pressure | Ceramics | 0.6 | 1 | 0.5 | 2 | [A]
7 | MEMS IMU + pressure | Copper | 0.2 | 1 | 0.5 | 2 | [A]
7 | MEMS IMU + pressure | Silicon | 0.2 | 1 | 0.5 | 2 | [A]
8 | Power stages 6x | Copper | 4.5 | 9 | 5 | 13 | [A], count [D]
8 | Power stages 6x | Polymers/epoxy | 3.6 | 9 | 5 | 13 | [A]
8 | Power stages 6x | Silicon | 0.9 | 9 | 5 | 13 | [A]
9 | Regulators ~10x | Polymers/epoxy | 1.5 | 3 | 2 | 5 | [A], count [D]
9 | Regulators ~10x | Copper | 1.2 | 3 | 2 | 5 | [A]
9 | Regulators ~10x | Silicon | 0.3 | 3 | 2 | 5 | [A]
10 | Comm transceivers ~10x | Polymers/epoxy | 0.85 | 1.5 | 1 | 3 | [A], count [D]
10 | Comm transceivers ~10x | Copper | 0.5 | 1.5 | 1 | 3 | [A]
10 | Comm transceivers ~10x | Silicon | 0.15 | 1.5 | 1 | 3 | [A]
11 | Analog front-end 4-8x | Polymers/epoxy | 0.7 | 1.2 | 0.8 | 2 | [A]
11 | Analog front-end 4-8x | Copper | 0.4 | 1.2 | 0.8 | 2 | [A]
11 | Analog front-end 4-8x | Silicon | 0.1 | 1.2 | 0.8 | 2 | [A]
12 | Ta capacitors 4-16x | Tantalum | 0.9 | 2.5 | 0.6 | 5.6 | [L] 30-40 wt% x [A] count/mass
12 | Ta capacitors 4-16x | Polymers/epoxy | 1.6 | 2.5 | 0.6 | 5.6 | [A] MnO2/epoxy/Ag rest
13 | Passives/misc on-board | Ceramics | 25 | 44.9 | 25 | 60 | [A] residual, shares [L] Lee 2012
13 | Passives/misc on-board | Mixed terminations | 10 | 44.9 | 25 | 60 | [A]
13 | Passives/misc on-board | Steel/Fe | 5 | 44.9 | 25 | 60 | [L] Zhu 3.6% of board
13 | Passives/misc on-board | Aluminium | 3.3 | 44.9 | 25 | 60 | [L] Zhu 2.4% of board
13 | Passives/misc on-board | Polymers/epoxy | 1.6 | 44.9 | 25 | 60 | [A]
13 | Passives/misc on-board | Gold | 0.0317 | 44.9 | 25 | 60 | [L] Zhu 230 ppm of board
13 | Passives/misc on-board | Silver | 0.0593 | 44.9 | 25 | 60 | [L] Zhu 430 ppm of board
13 | Passives/misc on-board | Palladium | 0.0055 | 44.9 | 25 | 60 | [L] Zhu 40 ppm of board
14 | Solder joints (SAC305) | Tin (solder) | 3.9 | 3.9 | 0.8 | 6.4 | [L] Zhu 2.8% of board; Pb-free [R]
15 | Thermal interface material | Silicone | 8 | 8 | 4 | 12 | [A]
16 | Conformal coating | Polymers/epoxy | 3 | 3 | 1 | 5 | [A]
17 | Labels/adhesives/misc | Polymers/epoxy | 5 | 5 | 2 | 10 | [A] balancing

## By_Component
Component | Aluminium | Copper | Polymers/epoxy | Glass fibre | Ceramics | Steel/Fe | Silicone | Tin (solder) | Silicon | Mixed terminations | Nickel | Tantalum | Gold | Silver | Palladium | Other | Total_g
Housing (HPDC, 2 shells) | 344 | 0 | 0 | 0 | 0 | 0 | 0 | 0 | 0 | 0 | 0 | 0 | 0 | 0 | 0 | 0 | 344
Fasteners | 0 | 0 | 0 | 0 | 0 | 12 | 0 | 0 | 0 | 0 | 0 | 0 | 0 | 0 | 0 | 0 | 12
Bare PCB 4-layer | 0 | 14 | 20 | 29 | 0 | 0 | 0 | 0 | 0 | 0 | 0 | 0 | 0 | 0 | 0 | 0 | 63
Connectors 3x AS018-35 | 95 | 35 | 15 | 0 | 0 | 0 | 4.5 | 0 | 0 | 0 | 0.5 | 0 | 0.06 | 0 | 0 | 0 | 150.06
Processors 2x FCBGA | 0 | 1.7 | 3.5 | 0 | 0 | 0 | 0 | 0.6 | 0.9 | 0 | 0 | 0 | 0 | 0 | 0 | 0.3 | 7
Flash 2x 4GB | 0 | 0.25 | 0.5 | 0 | 0 | 0 | 0 | 0.1 | 0.15 | 0 | 0 | 0 | 0 | 0 | 0 | 0 | 1
MEMS IMU + pressure | 0 | 0.2 | 0 | 0 | 0.6 | 0 | 0 | 0 | 0.2 | 0 | 0 | 0 | 0 | 0 | 0 | 0 | 1
Power stages 6x | 0 | 4.5 | 3.6 | 0 | 0 | 0 | 0 | 0 | 0.9 | 0 | 0 | 0 | 0 | 0 | 0 | 0 | 9
Regulators ~10x | 0 | 1.2 | 1.5 | 0 | 0 | 0 | 0 | 0 | 0.3 | 0 | 0 | 0 | 0 | 0 | 0 | 0 | 3
Comm transceivers ~10x | 0 | 0.5 | 0.85 | 0 | 0 | 0 | 0 | 0 | 0.15 | 0 | 0 | 0 | 0 | 0 | 0 | 0 | 1.5
Analog front-end 4-8x | 0 | 0.4 | 0.7 | 0 | 0 | 0 | 0 | 0 | 0.1 | 0 | 0 | 0 | 0 | 0 | 0 | 0 | 1.2
Ta capacitors 4-16x | 0 | 0 | 1.6 | 0 | 0 | 0 | 0 | 0 | 0 | 0 | 0 | 0.9 | 0 | 0 | 0 | 0 | 2.5
Passives/misc on-board | 3.3 | 0 | 1.6 | 0 | 25 | 5 | 0 | 0 | 0 | 10 | 0 | 0 | 0.0317 | 0.0593 | 0.0055 | 0 | 44.9965
Solder joints (SAC305) | 0 | 0 | 0 | 0 | 0 | 0 | 0 | 3.9 | 0 | 0 | 0 | 0 | 0 | 0 | 0 | 0 | 3.9
Thermal interface material | 0 | 0 | 0 | 0 | 0 | 0 | 8 | 0 | 0 | 0 | 0 | 0 | 0 | 0 | 0 | 0 | 8
Conformal coating | 0 | 0 | 3 | 0 | 0 | 0 | 0 | 0 | 0 | 0 | 0 | 0 | 0 | 0 | 0 | 0 | 3
Labels/adhesives/misc | 0 | 0 | 5 | 0 | 0 | 0 | 0 | 0 | 0 | 0 | 0 | 0 | 0 | 0 | 0 | 0 | 5
DEVICE TOTAL | [16 empty] | 660.1565

## By_Material
Material | Mass_g | % of device | Mass_mg | Found in components
Aluminium | 442.3 | 67% | 442300 | Housing; Connector shells; on-board (passives)
Copper | 57.75 | 8.748% | 57750 | PCB foils; contacts; leadframes; terminations
Polymers/epoxy | 56.85 | 8.612% | 56850 | FR-4 resin; molds; inserts; coating; labels
Glass fibre | 29 | 4.393% | 29000 | Bare PCB
Ceramics | 25.6 | 3.878% | 25600 | MLCCs/passives; IMU
Steel/Fe | 17 | 2.575% | 17000 | Fasteners; leads/shields
Silicone | 12.5 | 1.893% | 12500 | TIM; connector seals
Tin (solder) | 4.6 | 0.6968% | 4600 | Solder joints; package balls
Silicon | 2.7 | 0.409% | 2700 | Semiconductor dies
Mixed terminations | 10 | 1.515% | 10000 | Passive terminations (Ni/Sn/Ag/Cu)
Nickel | 0.5 | 0.07574% | 500 | Connector underplating; board
Tantalum | 0.9 | 0.1363% | 900 | Ta capacitors
Gold | 0.0917 | 0.01389% | 91.7 | Board (230 ppm [L]); connector plating [A]
Silver | 0.0593 | 0.008983% | 59.3 | Solder/terminations (430 ppm [L])
Palladium | 0.0055 | 0.0008331% | 5.5 | MLCC terminations (40 ppm [L])
Other | 0.3 | 0.04544% | 300 | Processors misc
TOTAL | 660.1565